## Лист1
NUM | Ni | Cr | Co | W | Mo | Ti | Al | C | V | Ta | Nb | Si | Mn | Fe | Ce | Cu | Be | B | S | La | Sn | g | E | HV10 | Rm | Rp0.2 | A5 | КТР20-600 | КТР25-500
1 | 65 | 22.5 | 0 | 0 | 9.5 | 0 | 0 | 0.02 | 0 | 0 | 1 | 1 | 0 | 0.5 | 0.5 | 0 | 0 | 0 | 0 | 0 | 0 | 8.2 | 205 | 300 | 0 | 330 | 25 | 14 | 13.8
2 | 64 | 24 | 0 | 0 | 10 | 0 | 0 | 0.02 | 0 | 0 | 0 | 1.5 | 0 | 0 | 0.5 | 0 | 0 | 0 | 0 | 0 | 0 | 8.2 | 200 | 180 | 0 | 360 | 15 | 14.1 | 13.9
3 | 68.5 | 21 | 0 | 0 | 6 | 0 | 0 | 0.02 | 0 | 0 | 0 | 3.5 | 0 | 0 | 0.5 | 0 | 0 | 0 | 0 | 0 | 0 | 8.2 | 215 | 200 | 0 | 440 | 4.5 | 14.3 | 13.9
4 | 69 | 22 | 0 | 0 | 8.5 | 0 | 0 | 0 | 0 | 0 | 4 | 0.5 | 0 | 0 | 0 | 0 | 0 | 0 | 0 | 0 | 0 | 8.2 | 200 | 270 | 0 | 390 | 9 | 14.1 | 0
5 | 61.5 | 0 | 0 | 0 | 0 | 0 | 0 | 0 | 0 | 0 | 0 | 0 | 0 | 0 | 0 | 10 | 0 | 0 | 0 | 0 | 0 | 8.4 | 200 | 190 | 0 | 600 | 7 | 13.8 | 0
6 | 61 | 26 | 0.5 | 0 | 11 | 0 | 0.5 | 0 | 0 | 0 | 0 | 1.5 | 0 | 0.5 | 0.5 | 0 | 0 | 0 | 0 | 0 | 0 | 8.2 | 170 | 340 | 580 | 340 | 15 | 0 | 14
7 | 59.3 | 24 | 0 | 0 | 10 | 0 | 0 | 0 | 0 | 0 | 0 | 0 | 0 | 1 | 0 | 0 | 0 | 0 | 0 | 0 | 0 | 8.3 | 0 | 195 | 650 | 360 | 23 | 14.4 | 0
8 | 76 | 13 | 0 | 0 | 6 | 0 | 0 | 0 | 0 | 0 | 0 | 0 | 0 | 0 | 0 | 0 | 0.9 | 0 | 0 | 0 | 0 | 0 | 0 | 200 | 0 | 0 | 0 | 0 | 0
9 | 78 | 13 | 0 | 0 | 4 | 0 | 0 | 0 | 0 | 0 | 0 | 5 | 0 | 0 | 0 | 0 | 0 | 0 | 0 | 0 | 0 | 8.2 | 0 | 0 | 0 | 0 | 0 | 0 | 0
10 | 75 | 13 | 0 | 0 | 5 | 0 | 0 | 0 | 0 | 0 | 0 | 0 | 0 | 0 | 0 | 0 | 0 | 0 | 0 | 0 | 0 | 8.2 | 0 | 0 | 0 | 0 | 0 | 13.75 | 0
11 | 78 | 12 | 0 | 0 | 4.3 | 0 | 0 | 0 | 0 | 0 | 0 | 0 | 0 | 0 | 0 | 0 | 1.7 | 0 | 0 | 0 | 0 | 7.8 | 0 | 300 | 0 | 0 | 6.6 | 0 | 0
12 | 63.2 | 23.5 | 0 | 0 | 9.8 | 0 | 0 | 0 | 0 | 0 | 0 | 0 | 0 | 1 | 0 | 0 | 0 | 0 | 0 | 0 | 0 | 8.2 | 0 | 205 | 0 | 500 | 9 | 14.1 | 0
13 | 63 | 24 | 0 | 0 | 10 | 0 | 0 | 0 | 0 | 0 | 0 | 0 | 0 | 1.5 | 0 | 0 | 0 | 0 | 0 | 0 | 0 | 8.2 | 0 | 320 | 0 | 300 | 15 | 13.9 | 0
14 | 63 | 24 | 0 | 0 | 10 | 0 | 0 | 0 | 0 | 0 | 0 | 0 | 0 | 0 | 0 | 0 | 0 | 0 | 0 | 0 | 0 | 8.2 | 0 | 200 | 0 | 450 | 4 | 13.8 | 0
15 | 63.2 | 23 | 0 | 0 | 3 | 0 | 0 | 0 | 0 | 0 | 0 | 1 | 0.5 | 0 | 0 | 0 | 0 | 0 | 0 | 0 | 0 | 8.1 | 212 | 300 | 0 | 355 | 5.8 | 0 | 0
16 | 65.9 | 26 | 0 | 0 | 5 | 0 | 0 | 1 | 0 | 0 | 0 | 1.5 | 0 | 0 | 0 | 0 | 0 | 0 | 0 | 0 | 0 | 8.2 | 165 | 190 | 0 | 310 | 8 | 0 | 0
17 | 53 | 5 | 15 | 0 | 0 | 0 | 0 | 0 | 0 | 0 | 0 | 0 | 0 | 0 | 0 | 5 | 0 | 0 | 0 | 0 | 0 | 0 | 0 | 280 | 0 | 585 | 1.5 | 0 | 0
18 | 71 | 19 | 0 | 0 | 0 | 0 | 0 | 0 | 0 | 0 | 0 | 0 | 0 | 0 | 0 | 0 | 0 | 0 | 0 | 0 | 0 | 0 | 0 | 220 | 0 | 0 | 0 | 0 | 0
19 | 80 | 12 | 0 | 0 | 0 | 0 | 0 | 0 | 0 | 0 | 0 | 0 | 0 | 0 | 0 | 0 | 0 | 0 | 0 | 0 | 0 | 0 | 0 | 105 | 0 | 0 | 0 | 0 | 0
20 | 61.4 | 22.9 | 0 | 0 | 8.8 | 0.1 | 0 | 0 | 0 | 0 | 3.9 | 0 | 0.4 | 2.5 | 0 | 0 | 0 | 0 | 0 | 0 | 0 | 8.2 | 200 | 195 | 650 | 370 | 30 | 14 | 13.8
21 | 63.4 | 21.6 | 0 | 0 | 8.4 | 0 | 0.2 | 0 | 0 | 0 | 4.2 | 0 | 0 | 2.2 | 0 | 0 | 0 | 0 | 0 | 0 | 0 | 8.2 | 200 | 190 | 0 | 350 | 23 | 13.9 | 13.7
22 | 61 | 21.5 | 2 | 0 | 9 | 0 | 0 | 0 | 0 | 0 | 4 | 0 | 0 | 0 | 0 | 0 | 0 | 0 | 0 | 0 | 0 | 8.4 | 200 | 185 | 520 | 310 | 35 | 13.9 | 0
23 | 63 | 24 | 0 | 0 | 9.5 | 0 | 0 | 0 | 0 | 0 | 0 | 0 | 0 | 0 | 0 | 0 | 0 | 0 | 0 | 0 | 0 | 8.25 | 0 | 235 | 400 | 0 | 20 | 13.6 | 0
24 | 59.8 | 23.5 | 2.05 | 0 | 10 | 0 | 0 | 0.0325 | 0.225 | 0 | 0 | 2 | 0.155 | 1.55 | 0 | 0 | 0 | 0 | 0 | 0 | 0 | 0 | 0 | 178.5 | 521 | 357.5 | 8.5 | 14.2 | 0
25 | 63.6 | 20 | 0 | 0 | 10.5 | 0 | 0 | 0.03 | 0 | 0 | 0 | 1.5 | 0.5 | 3 | 0.85 | 0 | 0 | 0 | 0 | 0 | 0 | 0 | 0 | 0 | 0 | 319 | 20.65 | 14.335 | 0
26 | 66.5 | 22 | 0 | 0 | 9 | 0 | 0 | 0 | 0 | 0 | 0 | 1.6 | 0 | 0.5 | 0.4 | 0 | 0 | 0 | 0 | 0 | 0 | 8.2 | 200 | 200 | 0 | 350 | 14 | 14.2 | 14
27 | 63.1 | 24 | 0 | 0 | 10 | 0 | 0.5 | 0.05 | 0 | 0 | 0 | 2.05 | 0.3 | 0 | 0 | 0 | 0 | 0 | 0.008 | 0 | 0 | 0 | 0 | 232.5 | 555 | 310 | 15 | 13.6 | 13.2
28 | 59 | 18.5 | 13 | 0 | 7.25 | 0 | 0.3 | 0.07 | 0 | 0 | 1.125 | 0.65 | 0.1 | 0 | 0 | 0 | 0 | 0 | 0.005 | 0 | 0 | 0 | 0 | 282.5 | 567.5 | 455 | 12 | 13.9 | 13.4
29 | 59.2 | 11 | 0 | 0 | 26 | 1.85 | 0.8 | 0.07 | 0 | 0 | 0 | 0.6 | 0.4 | 0.04 | 0 | 0 | 0 | 0.01 | 0.07 | 0 | 0 | 8.1 | 207.5 | 354 | 744.5 | 565 | 6.05 | 7.9 | 0
30 | 58.6 | 22.5 | 0 | 0 | 3 | 0.55 | 1.65 | 0.25 | 0.3 | 0 | 0 | 1.35 | 0 | 10.5 | 0 | 1.05 | 0 | 0.0055 | 0 | 0 | 0 | 0 | 0 | 185 | 695 | 0 | 9 | 0 | 0
31 | 61.8 | 25.5 | 0 | 0 | 9 | 0 | 0 | 0.0505 | 0 | 0 | 0 | 3.55 | 0 | 0 | 0.0505 | 0 | 0 | 0 | 0 | 0.0505 | 0 | 0 | 0 | 196.5 | 509.5 | 287 | 11.5 | 14.15 | 0
32 | 78.6 | 0 | 0 | 0 | 1 | 0 | 5 | 0.2 | 0 | 0 | 0 | 4.5 | 0 | 0 | 0 | 0 | 0 | 0 | 0 | 0 | 0 | 0 | 0 | 295.5 | 755.5 | 510.5 | 14.1 | 13.25 | 0
33 | 68 | 19.75 | 0 | 0 | 6 | 0 | 0 | 0.03 | 0 | 0 | 0 | 3.95 | 0.02 | 0.5 | 0.5 | 0 | 0 | 1.25 | 0 | 0 | 0 | 0 | 0 | 295 | 709 | 493 | 3.7 | 14.3 | 0
34 | 59.9 | 28 | 1 | 0 | 7.5 | 0 | 0.3 | 0.03 | 0 | 0 | 0 | 1.25 | 0 | 1.4 | 0.275 | 0 | 0 | 0.3 | 0 | 0 | 0 | 0 | 0 | 228.5 | 609 | 350 | 17 | 14.1 | 14.3
35 | 47.9 | 21.5 | 5 | 0 | 11 | 0 | 0 | 0.12 | 0 | 0 | 1.85 | 1.05 | 5 | 5 | 0.8 | 0 | 0 | 0 | 0 | 0.8 | 0 | 0 | 0 | 184 | 0 | 330 | 25.5 | 14.15 | 0
36 | 66.3 | 23.5 | 0 | 0 | 4.75 | 0 | 0.2 | 0.05 | 0 | 0 | 0 | 3.25 | 0.5 | 0.5 | 0.1025 | 0.5 | 0 | 0.375 | 0.01 | 0 | 0 | 0 | 0 | 205 | 494 | 266 | 7.25 | 14.7 | 0
37 | 63.8 | 30 | 0.2 | 0 | 0.2 | 2.5 | 1.1 | 0.065 | 0 | 0 | 0.56 | 0.1 | 0.2 | 1 | 0 | 0.1 | 0 | 0 | 0.005 | 0 | 0 | 0 | 0 | 0 | 973 | 654 | 0 | 0 | 0
38 | 61 | 25 | 0 | 0 | 10 | 0 | 0 | 0 | 0 | 0 | 0 | 0 | 0 | 0 | 0 | 0 | 0 | 0 | 0 | 0 | 0 | 8.2 | 200 | 230 | 300 | 0 | 15 | 13.9 | 0
39 | 59 | 21.5 | 0 | 0 | 4.5 | 0 | 0 | 0 | 0 | 0 | 0 | 0 | 0 | 0 | 0 | 0 | 0 | 0 | 0 | 0 | 0 | 8.5 | 0 | 200 | 0 | 335 | 17 | 14.1 | 0
40 | 77 | 11.5 | 0 | 0 | 3.5 | 0 | 0 | 0 | 0 | 0 | 0 | 0 | 0 | 0 | 0 | 0 | 0 | 0 | 0 | 0 | 0 | 7.7 | 0 | 280 | 0 | 510 | 16 | 14.1 | 0
41 | 67.1 | 17.5 | 10 | 0 | 1.25 | 0 | 1.25 | 0 | 0 | 0 | 0 | 0.35 | 0.04 | 1 | 0 | 0.35 | 1.15 | 0 | 0 | 0 | 0 | 0 | 0 | 199 | 698 | 0 | 12 | 0 | 0
42 | 70 | 16.37 | 0 | 0 | 8 | 0 | 0 | 0 | 0 | 0 | 0 | 0 | 0 | 0 | 0 | 0 | 1.9 | 0 | 0 | 0 | 0 | 0 | 0 | 228 | 0 | 0 | 11 | 0 | 13.64
43 | 76 | 14 | 0 | 0 | 6 | 0 | 0 | 0 | 0 | 0 | 0 | 0 | 0 | 0 | 0 | 0 | 1.8 | 0 | 0 | 0 | 0 | 7.8 | 0 | 240 | 1138 | 0 | 13.5 | 14.4 | 14
44 | 61 | 25 | 0 | 0 | 10 | 0 | 0 | 0 | 0 | 0 | 0 | 0 | 0 | 0 | 0 | 0 | 0 | 0 | 0 | 0 | 0 | 8.2 | 200 | 250 | 560 | 300 | 12 | 0 | 13.9
45 | 63 | 24 | 0 | 5 | 5 | 0 | 0 | 0 | 0 | 0 | 0 | 0 | 0 | 0 | 0 | 0 | 0 | 0 | 0 | 0 | 0 | 8.3 | 215 | 270 | 640 | 500 | 6 | 0 | 13.9
46 | 61 | 25 | 0 | 0 | 9 | 0 | 0 | 0 | 0 | 0 | 0 | 0 | 0 | 0 | 0 | 0 | 0 | 0 | 0 | 0 | 0 | 8.2 | 200 | 230 | 580 | 300 | 15 | 0 | 14
47 | 77 | 12 | 0 | 0 | 3.5 | 0 | 2 | 0 | 0 | 0 | 3 | 2.2 | 0 | 0 | 0 | 0 | 0 | 0 | 0 | 0 | 0 | 8.4 | 0 | 340 | 765 | 613 | 5.5 | 0 | 14
48 | 65.9 | 17 | 0 | 0 | 5 | 0 | 5 | 0.1 | 0 | 0 | 0 | 0.5 | 5 | 0.5 | 0 | 0 | 1 | 0 | 0 | 0 | 0 | 0 | 186 | 340 | 800 | 690 | 1.7 | 0 | 0
49 | 61.6 | 26.5 | 0 | 0 | 10.4 | 0 | 0 | 0 | 0 | 0 | 0 | 1.49 | 0 | 0 | 0 | 0 | 0 | 0 | 0 | 0 | 0 | 8.2 | 0 | 0 | 660 | 0 | 15 | 14.2 | 0
50 | 75 | 17.5 | 0 | 0 | 4.5 | 0 | 0 | 0 | 0 | 0 | 3 | 2 | 0 | 0 | 0 | 0 | 0 | 0.55 | 0 | 0 | 2.75 | 0 | 0 | 0 | 558 | 349 | 0 | 14 | 0
51 | 67.9 | 17 | 3 | 0 | 3.5 | 0 | 0 | 0 | 0 | 0 | 0 | 2.5 | 0 | 0.05 | 0 | 0 | 0 | 1.05 | 0 | 0 | 4 | 8.25 | 168 | 227 | 364 | 0 | 0 | 0 | 0
52 | 80.9 | 14 | 0 | 0 | 2.2 | 0 | 2.75 | 0.165 | 0 | 0 | 0 | 0 | 0 | 0 | 0 | 0 | 0 | 0 | 0 | 0 | 0 | 7.8 | 0 | 279 | 779.5 | 0 | 2 | 0 | 0
53 | 78.1 | 13.5 | 1.5 | 0 | 0 | 0 | 3 | 0 | 0 | 0 | 0 | 1 | 0.1 | 0.3 | 0 | 0 | 1.9 | 0 | 0 | 0.5 | 0 | 0 | 178 | 0 | 593 | 524 | 2.15 | 0 | 0
54 | 71.1 | 19.14 | 0 | 0 | 4.32 | 0 | 0 | 0 | 0 | 0 | 0 | 3.9 | 0 | 0 | 0 | 0 | 0 | 1.55 | 0 | 0 | 0 | 0 | 0 | 294 | 859 | 628 | 1.24 | 13 | 0
55 | 64 | 10 | 0 | 0 | 15 | 0 | 0 | 0 | 0 | 0 | 0 | 1 | 0 | 0 | 0 | 10 | 0 | 0 | 0 | 0 | 0 | 0 | 0 | 140 | 435 | 0 | 12.5 | 0 | 0
56 | 70 | 19.25 | 0 | 0 | 4 | 0 | 0 | 0 | 0 | 0 | 0 | 4.75 | 0 | 0 | 0 | 0 | 0 | 1.1 | 0 | 0 | 0 | 0 | 0 | 0 | 628 | 0 | 0 | 13.65 | 0
57 | 68 | 17.5 | 0 | 0 | 0 | 0 | 0 | 0 | 0 | 0 | 6.5 | 0 | 5.5 | 0 | 0 | 0 | 1.25 | 0 | 0 | 0 | 0 | 0 | 0 | 0 | 558 | 349 | 0 | 14 | 0
58 | 63 | 20.5 | 0 | 0 | 8 | 0.105 | 0.505 | 0.505 | 0 | 2.05 | 2.05 | 0.305 | 0.205 | 1.1 | 0 | 0 | 0 | 0 | 0 | 0 | 0 | 0 | 188 | 200 | 524 | 377 | 8 | 14 | 0
59 | 64.1 | 20.34 | 0 | 0 | 10.44 | 0 | 0 | 0.017 | 0 | 0 | 0 | 1.57 | 0.06 | 2.78 | 0.65 | 0 | 0 | 0 | 0 | 0 | 0 | 0 | 0 | 200 | 0 | 345 | 20.8 | 14 | 0
60 | 62 | 22 | 0 | 0 | 0 | 0 | 0 | 0 | 0 | 0 | 0 | 0 | 0 | 0 | 0 | 0 | 0 | 0 | 0 | 0 | 0 | 8.45 | 0 | 290 | 0 | 0 | 15 | 0 | 14.05
61 | 58.7 | 25 | 0.1 | 0 | 12.1 | 0 | 0 | 0 | 0 | 0 | 0 | 1.7 | 0 | 1.9 | 0.5 | 0 | 0 | 0 | 0 | 0 | 0 | 8.3 | 200 | 200 | 0 | 340 | 15 | 14.4 | 13.9
62 | 64.5 | 24 | 0 | 0 | 10 | 0 | 0 | 0 | 0 | 0 | 0.5 | 1.5 | 0.5 | 0 | 0.5 | 0 | 0 | 0 | 0 | 0 | 0 | 8.2 | 170 | 180 | 630 | 370 | 25 | 14 | 0
63 | 73 | 14 | 0 | 0 | 8.5 | 0 | 1.7 | 0 | 0 | 0 | 0 | 0 | 0 | 0 | 0 | 0 | 1.8 | 0 | 0 | 0 | 0 | 7.9 | 0 | 0 | 1160 | 880 | 7 | 0 | 13.4
64 | 61 | 25 | 0 | 0 | 10.5 | 0.5 | 0 | 0 | 0 | 0 | 0 | 1.5 | 0 | 0 | 0 | 0 | 0 | 0 | 0 | 0 | 0 | 8.3 | 0 | 200 | 261 | 316 | 3 | 0 | 14.07
65 | 72 | 17 | 0 | 0 | 4.5 | 6 | 0 | 0 | 0 | 0 | 0 | 0 | 0 | 0 | 0 | 0 | 0 | 0 | 0 | 0 | 0 | 7.8 | 0 | 340 | 810 | 698 | 1.7 | 0 | 0
66 | 63.1 | 14 | 0 | 0 | 4.5 | 0 | 3 | 0 | 0 | 0 | 3.5 | 0.5 | 5.3 | 0 | 0 | 4 | 0 | 0.13 | 0 | 0 | 0 | 0 | 0 | 326 | 810 | 676 | 3.5 | 0 | 0
67 | 64 | 24 | 0 | 0 | 9.5 | 0 | 0 | 0 | 0 | 0 | 1 | 1 | 0 | 0.3 | 0.2 | 0 | 0 | 0 | 0 | 0 | 0 | 8.2 | 190 | 180 | 0 | 360 | 9 | 14 | 13.8
68 | 61 | 26 | 0.5 | 0 | 11 | 0 | 0.5 | 0 | 0 | 0 | 0 | 1.5 | 0 | 0.5 | 0.5 | 0 | 0 | 0 | 0 | 0 | 0 | 8.2 | 170 | 195 | 580 | 340 | 15 | 0 | 14
69 | 78.5 | 5 | 0 | 0 | 9.5 | 0.5 | 2 | 0 | 0 | 0 | 0 | 0 | 0 | 0 | 0 | 0 | 1.9 | 0 | 0 | 0 | 0 | 7.7 | 221 | 335 | 1047 | 109 | 17 | 14.4 | 14.1
70 | 68.25 | 20 | 0 | 0 | 4.5 | 0 | 0 | 0 | 0 | 0 | 0 | 2.5 | 1.25 | 0 | 0 | 1.5 | 0 | 0 | 0 | 0 | 2 | 0 | 0 | 158 | 0 | 345.5 | 13 | 0 | 0
71 | 61 | 24.9 | 0 | 0 | 10.5 | 0 | 0 | 0 | 0 | 0 | 0 | 1.7 | 1.2 | 0 | 0 | 0 | 0 | 0 | 0 | 0 | 0 | 8.3 | 0 | 220 | 665 | 482 | 5.03 | 13.9 | 0
72 | 67 | 24 | 0 | 0 | 10 | 0 | 0 | 0 | 0 | 0 | 0 | 0 | 0 | 0 | 0 | 0 | 0 | 0 | 0 | 0 | 0 | 8.3 | 190 | 188 | 555 | 360 | 9 | 0 | 13.7
73 | 71.7 | 14 | 0 | 0 | 9 | 0 | 2.5 | 0 | 0 | 0 | 0 | 0 | 0 | 0 | 0 | 0 | 1.8 | 0 | 0 | 0 | 0 | 7.75 | 0 | 380 | 872.5 | 593.3 | 10 | 14.184 | 13.9
74 | 74.7 | 14 | 0 | 0 | 6 | 0 | 2.5 | 0 | 0 | 0 | 0 | 0 | 0 | 0 | 0 | 0 | 1.8 | 0 | 0 | 0 | 0 | 7.75 | 0 | 360 | 1135 | 800 | 15 | 14.3 | 14.06
75 | 77.9 | 13 | 0 | 0 | 5 | 0 | 2 | 0.3 | 0 | 0 | 0 | 0 | 0 | 0 | 0 | 0 | 1.8 | 0 | 0 | 0 | 0 | 7.9 | 0 | 210 | 0 | 0 | 12 | 14.4 | 0
76 | 65.5 | 19 | 0 | 0 | 8 | 0 | 1 | 0 | 0 | 0 | 1 | 2 | 0 | 1 | 0 | 0 | 0 | 0 | 0 | 0 | 4 | 8.5 | 0 | 340 | 535 | 455 | 12 | 15.3 | 0
77 | 65.7 | 19 | 0 | 0 | 8 | 0 | 0 | 1 | 0 | 0 | 0 | 2 | 0 | 1 | 0 | 0 | 0 | 0 | 0 | 0 | 4 | 8.4 | 0 | 332 | 540 | 455 | 10 | 15 | 0
78 | 78 | 14.5 | 0 | 0 | 0 | 0 | 0 | 0 | 5 | 0 | 0 | 1 | 0 | 0 | 0 | 0 | 1 | 0 | 0 | 0 | 0 | 7.7 | 0 | 357 | 720 | 645 | 7 | 14.8 | 0
79 | 61.5 | 24.5 | 0 | 0 | 11 | 0 | 0 | 0 | 0 | 0 | 0 | 1.5 | 0 | 0 | 0 | 0 | 0 | 0 | 0 | 0 | 0 | 8.2 | 200 | 210 | 720 | 540 | 4.8 | 0 | 14.3
80 | 65.7 | 19 | 0 | 0 | 8 | 0 | 0 | 1 | 0 | 0 | 0 | 2 | 0 | 1 | 0 | 0 | 0 | 0 | 0 | 0 | 4 | 8.4 | 0 | 332 | 540 | 455 | 10 | 0 | 0
81 | 78 | 14.5 | 0 | 0 | 0 | 0 | 0 | 0 | 5 | 0 | 0 | 1 | 0 | 0 | 0 | 0 | 1 | 0 | 0 | 0 | 0 | 7.7 | 0 | 357 | 720 | 645 | 7 | 0 | 0
82 | 70 | 19.5 | 0 | 0 | 6 | 0 | 0 | 0 | 0 | 0 | 0 | 1 | 0 | 0 | 0 | 0 | 0 | 0 | 0 | 0 | 3 | 8.4 | 0 | 292 | 490 | 385 | 17 | 0 | 0
83 | 70 | 19.5 | 0 | 0 | 6 | 0 | 0 | 0 | 0 | 0 | 0 | 1 | 0 | 0 | 0 | 0 | 0 | 0 | 0 | 0 | 3 | 8.4 | 0 | 292 | 490 | 385 | 17 | 0 | 0
84 | 72 | 12 | 3 | 0 | 9 | 2 | 0 | 0 | 0 | 0 | 0 | 0 | 0 | 0 | 0 | 0 | 0 | 0 | 0 | 0 | 0 | 7.9 | 160.54 | 220 | 0 | 523.5 | 11 | 13.4 | 0
85 | 59.6 | 24 | 0 | 0 | 9.8 | 0 | 0 | 0 | 0 | 1.5 | 1.1 | 1.1 | 1.4 | 1.6 | 0 | 0 | 0 | 0 | 0 | 0 | 0 | 8.2 | 205 | 195 | 0 | 405 | 22 | 14.2 | 14
86 | 45 | 25 | 15 | 10 | 20 | 5 | 5 | 2.5 | 0.5 | 5 | 2.5 | 2.5 | 2.5 | 20 | 0 | 15 | 1 | 0.5 | 0.5 | 0.5 | 0 | 8.4 | 0 | 245 | 1081.9 | 645.65 | 12 | 0 | 13.5
87 | 67 | 24 | 0 | 0 | 10 | 0 | 0 | 0 | 0 | 0 | 0 | 0 | 0 | 0 | 0 | 0 | 0 | 0 | 0 | 0 | 0 | 8.2 | 190 | 188 | 555 | 360 | 8.9 | 14.1 | 0
88 | 75.4 | 12.6 | 0 | 0 | 8 | 0 | 3.3 | 0 | 0 | 0 | 0 | 0.5 | 0 | 0.5 | 0 | 0 | 0 | 0 | 0 | 0 | 0 | 8.1 | 170 | 180 | 0 | 310 | 34 | 14.8 | 14.7
89 | 58.7 | 25 | 0.1 | 0 | 12.1 | 0 | 0 | 0 | 0 | 0 | 0 | 1.7 | 0 | 0 | 0.1 | 0 | 0 | 0 | 0 | 0 | 0 | 8.3 | 200 | 230 | 0 | 340 | 13 | 14.2 | 13.9
90 | 61.5 | 22 | 0 | 11.2 | 0 | 2.3 | 0 | 0 | 0 | 0 | 0 | 2.6 | 0 | 0 | 0 | 0 | 0 | 0 | 0 | 0 | 0 | 8.4 | 183 | 280 | 0 | 600 | 10 | 14.4 | 14.1
91 | 61.4 | 25.7 | 0 | 0 | 11 | 0 | 0.5 | 0.5 | 0 | 0 | 0 | 1.5 | 0.5 | 0 | 0 | 0 | 0 | 0 | 0 | 0 | 0 | 8.4 | 200 | 235 | 0 | 375 | 12 | 14.1 | 13.8
92 | 65.5 | 21 | 0 | 0 | 6.1 | 0 | 0 | 0.5 | 0 | 0 | 0 | 3.8 | 0.5 | 3 | 0 | 0 | 0 | 0 | 0 | 0 | 0 | 8.1 | 169.3 | 315 | 640 | 450 | 4 | 8 | 0
93 | 76 | 14 | 0 | 0 | 6 | 0 | 2 | 0 | 0 | 0 | 0 | 0 | 0 | 0 | 0 | 0 | 1.8 | 0 | 0 | 0 | 0 | 7.8 | 192 | 240 | 1138 | 0 | 13.5 | 14.4 | 14
94 | 54 | 22 | 0 | 0 | 9 | 0 | 0 | 0 | 0 | 4 | 4 | 0 | 0 | 4 | 0 | 0 | 0 | 0 | 0 | 0 | 0 | 8.6 | 0 | 240 | 580 | 0 | 6.5 | 14.4 | 14.1
95 | 72 | 15 | 0 | 0 | 9 | 0 | 2 | 0 | 0 | 0 | 0 | 0 | 0 | 0 | 0 | 0 | 1.8 | 0 | 0 | 0 | 0 | 7.8 | 0 | 200 | 895 | 0 | 10.5 | 14 | 13.6
96 | 77 | 14 | 0 | 0 | 4.7 | 0 | 2 | 0 | 0 | 0 | 0 | 0 | 0 | 0 | 0 | 0 | 1.8 | 0 | 0 | 0 | 0 | 7.8 | 0 | 370 | 937 | 0 | 10 | 14.7 | 14.5
97 | 54 | 23 | 0 | 0 | 9 | 0 | 0 | 0 | 0 | 5 | 4 | 0 | 0 | 0 | 0 | 0 | 0 | 0 | 0 | 0 | 0 | 8.4 | 0 | 240 | 0 | 0 | 3 | 0 | 13.6
98 | 67 | 24 | 0 | 0 | 10 | 0 | 0 | 0 | 0 | 0 | 0 | 0 | 0 | 0 | 0 | 0 | 0 | 0 | 0 | 0 | 0 | 8.3 | 0 | 188 | 0 | 0 | 9 | 0 | 13.7
99 | 62 | 6 | 0 | 0 | 0 | 0 | 0 | 0 | 0 | 0 | 0 | 0 | 0 | 0 | 0 | 4 | 0 | 0 | 0 | 0 | 0 | 8 | 0 | 260 | 576 | 0 | 2.8 | 0 | 0
100 | 72.8 | 4.9 | 0 | 0 | 0 | 0 | 0 | 0 | 0 | 0 | 0 | 0 | 0 | 0 | 0 | 12.3 | 0 | 0 | 0 | 0 | 0 | 0 | 0 | 230 | 637 | 0 | 4 | 0 | 0
101 | 59.7 | 22 | 0 | 0 | 10 | 0 | 0 | 0 | 0 | 0 | 0 | 0 | 0 | 0 | 0 | 0 | 0 | 0 | 0 | 0 | 0 | 0 | 0 | 310 | 687 | 0 | 1.5 | 0 | 0
102 | 81 | 11 | 0 | 0 | 5 | 0 | 0 | 0 | 0 | 0 | 0 | 0 | 0 | 0 | 0 | 0 | 0 | 0 | 0 | 0 | 0 | 0 | 0 | 420 | 1000 | 0 | 2 | 0 | 0
103 | 61.2 | 25.8 | 0 | 0 | 11 | 0 | 0.2 | 0 | 0 | 0 | 0 | 1.5 | 0.05 | 0 | 0 | 0 | 0 | 0 | 0 | 0 | 0 | 8.2 | 216 | 210 | 580 | 0 | 13 | 14.1 | 0
104 | 70 | 16.37 | 0 | 0 | 8 | 0 | 0 | 0 | 0 | 0 | 0 | 0 | 0 | 0 | 0 | 0 | 1.9 | 0 | 0 | 0 | 0 | 0 | 0 | 228 | 0 | 0 | 11 | 0 | 13.64
105 | 65.6 | 19.5 | 0 | 0 | 13 | 0 | 0 | 0 | 0 | 0 | 0 | 0 | 0 | 0 | 0 | 0 | 1.9 | 0 | 0 | 0 | 0 | 0 | 0 | 326 | 1081.9 | 488.6 | 10 | 0 | 0
106 | 76 | 12 | 0 | 0 | 4.65 | 0 | 0 | 0 | 0 | 0 | 0 | 0 | 0 | 0 | 0 | 0 | 1.8 | 0 | 0 | 0 | 0 | 0 | 0 | 225 | 530.48 | 279.2 | 16 | 0 | 14.1
107 | 73 | 13 | 0 | 0 | 4 | 0 | 0 | 0 | 0 | 0 | 0 | 0 | 0 | 0 | 0 | 0 | 0 | 0 | 0 | 0 | 0 | 0 | 0 | 345 | 0 | 820 | 8.5 | 13.2 | 0
108 | 84 | 13 | 0 | 0 | 0 | 0 | 0 | 0 | 0 | 0 | 0 | 0 | 0 | 0 | 0 | 0 | 0 | 0 | 0 | 0 | 0 | 0 | 0 | 172 | 0 | 300 | 25 | 0 | 0
109 | 76 | 14 | 0 | 0 | 4 | 0 | 0 | 0 | 0 | 0 | 0 | 0 | 0 | 0 | 0 | 0 | 0 | 0 | 0 | 0 | 0 | 0 | 0 | 350 | 0 | 794 | 9 | 14.3 | 0
110 | 71.86 | 19 | 0 | 0 | 0.9 | 0.09 | 0.15 | 0.09 | 0.09 | 0 | 0 | 0.6 | 0 | 7 | 0 | 0.2 | 0 | 0.002 | 0 | 0 | 0 | 0 | 0 | 170 | 680 | 0 | 11 | 0 | 0
111 | 69.38 | 20 | 0 | 0 | 1 | 0.1 | 0.3 | 0.1 | 0.1 | 0 | 0 | 0.7 | 0 | 8 | 0 | 0.3 | 0 | 0.003 | 0 | 0 | 0 | 0 | 0 | 200 | 710 | 0 | 7 | 0 | 0
112 | 68.9 | 21 | 0 | 0 | 8 | 0 | 0 | 0.001 | 0 | 0 | 0 | 2.1 | 0 | 0 | 0 | 0 | 0 | 0 | 0 | 0.001 | 0 | 0 | 0 | 185 | 466 | 263 | 14 | 14.9 | 0
113 | 61.85 | 25.5 | 0 | 0 | 9 | 0 | 0 | 0.05 | 0 | 0 | 0 | 3.55 | 0 | 0 | 0 | 0 | 0 | 0 | 0 | 0.05 | 0 | 0 | 0 | 197 | 495 | 300 | 10 | 14.4 | 0
114 | 54.9 | 30 | 0 | 0 | 10 | 0 | 0 | 0.1 | 0 | 0 | 0 | 5 | 0 | 0 | 0 | 0 | 0 | 0 | 0 | 0.001 | 0 | 0 | 0 | 210 | 523 | 332 | 8 | 13.9 | 0
115 | 61.9 | 25.5 | 0 | 0 | 9 | 0 | 0 | 0.05 | 0 | 0 | 0 | 3.55 | 0 | 0 | 0.001 | 0 | 0 | 0 | 0 | 0 | 0 | 0 | 0 | 195 | 487 | 298 | 11 | 14.8 | 0
116 | 61.85 | 25.5 | 0 | 0 | 9 | 0 | 0 | 0.05 | 0 | 0 | 0 | 3.55 | 0 | 0 | 0.05 | 0 | 0 | 0 | 0 | 0 | 0 | 0 | 0 | 200 | 498 | 313 | 9 | 14.3 | 0
117 | 61.8 | 25.5 | 0 | 0 | 9 | 0 | 0 | 0.05 | 0 | 0 | 0 | 3.55 | 0 | 0 | 0.1 | 0 | 0 | 0 | 0 | 0 | 0 | 0 | 0 | 205 | 515 | 325 | 8.5 | 14 | 0
118 | 61.84 | 25.5 | 0 | 0 | 9 | 0 | 0 | 0.05 | 0 | 0 | 0 | 3.55 | 0 | 0 | 0.03 | 0 | 0 | 0 | 0 | 0.03 | 0 | 0 | 0 | 198 | 492 | 303 | 10 | 14.2 | 0
119 | 70 | 20.5 | 0 | 0 | 7.5 | 0 | 0 | 0.001 | 0 | 0 | 0 | 2 | 0 | 0 | 0 | 0 | 0 | 0 | 0 | 0 | 0 | 0 | 0 | 178 | 445 | 221 | 17 | 15.1 | 0
120 | 52.26 | 31.5 | 0 | 0 | 10.5 | 0 | 0 | 0.12 | 0 | 0 | 0 | 5.5 | 0 | 0 | 0 | 0 | 0 | 0 | 0 | 0.12 | 0 | 0 | 0 | 215 | 553 | 353 | 6 | 13.2 | 0
121 | 92.38 | 0 | 0 | 0 | 0.5 | 0 | 4 | 0.12 | 0 | 0 | 0 | 3 | 0 | 0 | 0 | 0 | 0 | 0 | 0 | 0 | 0 | 0 | 0 | 250 | 520 | 380 | 20 | 13.5 | 0
122 | 93.35 | 0 | 0 | 0 | 0.5 | 0 | 3 | 0.15 | 0 | 0 | 0 | 4 | 0 | 0 | 0 | 0 | 0 | 0 | 0 | 0 | 0 | 0 | 0 | 280 | 650 | 500 | 15 | 13.5 | 0
123 | 92.35 | 0 | 0 | 0 | 0.5 | 0 | 4 | 0.15 | 0 | 0 | 0 | 4 | 0 | 0 | 0 | 0 | 0 | 0 | 0 | 0 | 0 | 0 | 0 | 321 | 876 | 597 | 11.6 | 13.5 | 0
124 | 89.8 | 0 | 0 | 0 | 1 | 0 | 4.5 | 0.2 | 0 | 0 | 0 | 4.5 | 0 | 0 | 0 | 0 | 0 | 0 | 0 | 0 | 0 | 0 | 0 | 332 | 903 | 623 | 8.5 | 13.5 | 0
125 | 87.25 | 0 | 0 | 0 | 1.5 | 0 | 6 | 0.25 | 0 | 0 | 0 | 5 | 0 | 0 | 0 | 0 | 0 | 0 | 0 | 0 | 0 | 0 | 0 | 341 | 991 | 641 | 8.2 | 13 | 0
126 | 85.75 | 0 | 0 | 0 | 1.8 | 0 | 7.3 | 0.15 | 0 | 0 | 0 | 5 | 0 | 0 | 0 | 0 | 0 | 0 | 0 | 0 | 0 | 0 | 0 | 350 | 900 | 750 | 0 | 13 | 0
127 | 87.32 | 0 | 0 | 0 | 0.2 | 0 | 5.2 | 0.28 | 0 | 0 | 0 | 7 | 0 | 0 | 0 | 0 | 0 | 0 | 0 | 0 | 0 | 0 | 0 | 380 | 950 | 780 | 0 | 13.2 | 0
128 | 65.46 | 22.3 | 0 | 0 | 8.9 | 0 | 0 | 0.006 | 0 | 0 | 0.8 | 1.14 | 0.5 | 0.89 | 0 | 0 | 0 | 0 | 0 | 0 | 0 | 0 | 0 | 172 | 0 | 305 | 35 | 14.5 | 0
129 | 64.93 | 22.4 | 0 | 0 | 8.9 | 0 | 0 | 0.004 | 0 | 0 | 0.91 | 1.12 | 0.39 | 0.84 | 0.51 | 0 | 0 | 0 | 0 | 0 | 0 | 0 | 0 | 176 | 0 | 320 | 27 | 13.9 | 0
130 | 64.31 | 22.3 | 0 | 0 | 9 | 0 | 0 | 0.002 | 0 | 0 | 1.41 | 1.19 | 0.39 | 0.84 | 0.56 | 0 | 0 | 0 | 0 | 0 | 0 | 0 | 0 | 198 | 0 | 340 | 24 | 14 | 0
131 | 63.06 | 22.3 | 0 | 0 | 9 | 0 | 0 | 0.006 | 0 | 0 | 2.61 | 1.32 | 0.4 | 0.79 | 0.51 | 0 | 0 | 0 | 0 | 0 | 0 | 0 | 0 | 205 | 0 | 354 | 12 | 14.2 | 0
132 | 65.25 | 23.6 | 0 | 0 | 6.5 | 0 | 0.005 | 0.01 | 0 | 0 | 0 | 3.2 | 0.56 | 0.15 | 0.05 | 0.25 | 0 | 0.3 | 0.0015 | 0 | 0 | 0 | 0 | 200 | 518 | 266 | 8 | 14.77 | 0
133 | 64.82 | 24.5 | 0 | 0 | 6.25 | 0 | 0.005 | 0.02 | 0 | 0 | 0 | 3.1 | 0.35 | 0.34 | 0.012 | 0.25 | 0 | 0.33 | 0.0014 | 0 | 0 | 0 | 0 | 210 | 470 | 266 | 6.5 | 15.1 | 0
134 | 64.83 | 23.95 | 0 | 0 | 6.32 | 0 | 0.135 | 0.01 | 0 | 0 | 0 | 3.53 | 0.05 | 0.32 | 0.01 | 0.5 | 0 | 0.31 | 0.0014 | 0 | 0 | 0 | 0 | 203 | 0 | 0 | 0 | 14.3 | 0
135 | 63.89 | 24.4 | 0 | 0 | 7.11 | 0 | 0.26 | 0.03 | 0 | 0 | 0 | 3.8 | 0.05 | 0.12 | 0 | 0 | 0 | 0.33 | 0.0018 | 0 | 0 | 0 | 0 | 250 | 540 | 354 | 3.5 | 15.5 | 0
136 | 66.76 | 22.8 | 0 | 0 | 6.8 | 0 | 0.095 | 0.07 | 0 | 0 | 0 | 1.4 | 0.51 | 0.36 | 0.75 | 0 | 0 | 0.46 | 0 | 0 | 0 | 0 | 0 | 280 | 0 | 0 | 0 | 0 | 0
137 | 64.17 | 20.34 | 0 | 0 | 6.29 | 0 | 0.045 | 0.05 | 0 | 0 | 0 | 7.02 | 0.52 | 1.26 | 0.11 | 0 | 0 | 0.2 | 0 | 0 | 0 | 0 | 0 | 390 | 448 | 0 | 0 | 14.5 | 0
138 | 68.58 | 20.2 | 0 | 0 | 6 | 0 | 0.013 | 0.07 | 0 | 0 | 0 | 4.1 | 0.07 | 0.29 | 0 | 0.007 | 0 | 0.6 | 0.003 | 0 | 0 | 0 | 0 | 315 | 650 | 0 | 4 | 15.25 | 0
139 | 65.24 | 20.9 | 0 | 0 | 8.7 | 0 | 0 | 0.023 | 0.17 | 0 | 3.46 | 0.69 | 0.29 | 0.53 | 0 | 0 | 0 | 0 | 0.002 | 0 | 0 | 0 | 0 | 210 | 0 | 0 | 0 | 14.19 | 0
140 | 76.12 | 14.3 | 0 | 0 | 4.8 | 0 | 2.85 | 0.023 | 0 | 0 | 0 | 0.13 | 0.05 | 0.03 | 0 | 0 | 1.7 | 0 | 0 | 0 | 0 | 0 | 0 | 225 | 0 | 0 | 0 | 0 | 0
141 | 70.42 | 19.01 | 0 | 0 | 4.2 | 0 | 0 | 0 | 0 | 0 | 0 | 5.49 | 0.68 | 0 | 0 | 0 | 0 | 0.2 | 0 | 0 | 0 | 0 | 0 | 244 | 628 | 558 | 2.5 | 0 | 0
142 | 70.42 | 19.01 | 0 | 0 | 4.2 | 0 | 0 | 0 | 0 | 0 | 0 | 5.49 | 0.88 | 0 | 0 | 0 | 0 | 0 | 0 | 0 | 0 | 0 | 0 | 221 | 726 | 517 | 4.3 | 0 | 0
143 | 71.65 | 19.09 | 0 | 0 | 4.22 | 0 | 0 | 0 | 0 | 0 | 0 | 4.02 | 0 | 0 | 0 | 0 | 0 | 1.02 | 0 | 0 | 0 | 0 | 0 | 266 | 842 | 544 | 2.76 | 0 | 0
144 | 71.65 | 19.14 | 0 | 0 | 4.38 | 0 | 0 | 0 | 0 | 0 | 0 | 3.52 | 0 | 0 | 0 | 0 | 0 | 1.31 | 0 | 0 | 0 | 0 | 0 | 266 | 783 | 544 | 1.6 | 0 | 0
145 | 71.09 | 19.14 | 0 | 0 | 4.32 | 0 | 0 | 0 | 0 | 0 | 0 | 3.9 | 0 | 0 | 0 | 0 | 0 | 1.55 | 0 | 0 | 0 | 0 | 0 | 308 | 859 | 628 | 1.24 | 0 | 0
146 | 70.94 | 18.9 | 0 | 0 | 4.17 | 0 | 0 | 0 | 0 | 0 | 0 | 4.5 | 0 | 0 | 0 | 0 | 0 | 1.49 | 0 | 0 | 0 | 0 | 0 | 308 | 838 | 635 | 1.64 | 0 | 0
147 | 70.59 | 18.81 | 0 | 0 | 4.15 | 0 | 0 | 0 | 0 | 0 | 0 | 4.95 | 0 | 0 | 0 | 0 | 0 | 1.5 | 0 | 0 | 0 | 0 | 0 | 340 | 763 | 761 | 0.5 | 0 | 0
148 | 75 | 16 | 0 | 0 | 0 | 0 | 0 | 0 | 0 | 0 | 4 | 0 | 4 | 0 | 0 | 0 | 1 | 0 | 0 | 0 | 0 | 0 | 0 | 260 | 893 | 544 | 32 | 0 | 0
149 | 73.65 | 15.3 | 0 | 0 | 0 | 0 | 1.15 | 0 | 0 | 0 | 4.7 | 0 | 4.2 | 0 | 0 | 0 | 1 | 0 | 0 | 0 | 0 | 0 | 0 | 240 | 963 | 733 | 23 | 0 | 0
150 | 71.5 | 16 | 0 | 0 | 0 | 0 | 2.5 | 0 | 0 | 0 | 5 | 0 | 4 | 0 | 0 | 0 | 1 | 0 | 0 | 0 | 0 | 0 | 0 | 415 | 1152 | 1012 | 10 | 0 | 0
151 | 69.61 | 20.11 | 0 | 0 | 6.22 | 0 | 0 | 0.12 | 0 | 0 | 0 | 1.45 | 0.12 | 1.89 | 0.48 | 0 | 0 | 0 | 0 | 0 | 0 | 0 | 0 | 165 | 0 | 290 | 20 | 14.67 | 0
152 | 66.22 | 20.84 | 0 | 0 | 8.77 | 0 | 0 | 0.006 | 0 | 0 | 0 | 1.7 | 0.13 | 1.58 | 0.75 | 0 | 0 | 0 | 0 | 0 | 0 | 0 | 0 | 200 | 0 | 348 | 21.3 | 14.22 | 0
153 | 64.14 | 20.34 | 0 | 0 | 10.44 | 0 | 0 | 0.017 | 0 | 0 | 0 | 1.57 | 0.06 | 2.78 | 0.65 | 0 | 0 | 0 | 0 | 0 | 0 | 0 | 0 | 200 | 0 | 345 | 20.8 | 14 | 0
154 | 65.83 | 17.5 | 0 | 0 | 5.5 | 2.5 | 2.5 | 0 | 0 | 0 | 0.275 | 0.25 | 5.5 | 0 | 0 | 0 | 0 | 0 | 0 | 0 | 0 | 0 | 0 | 0 | 850 | 730 | 2.15 | 0 | 0
155 | 62.1 | 17.5 | 0 | 0 | 11.75 | 0 | 3 | 0 | 0 | 0 | 0 | 0 | 4.5 | 0 | 0 | 0 | 0 | 0 | 0 | 0 | 0 | 0 | 0 | 407 | 845 | 725 | 2.15 | 0 | 0
156 | 61 | 17.5 | 3.5 | 0 | 12.5 | 0 | 2.5 | 0 | 0 | 0 | 0 | 0 | 2.5 | 0 | 0 | 0 | 0 | 0 | 0 | 0 | 0 | 0 | 0 | 370 | 850 | 755 | 1.85 | 0 | 0
157 | 51.25 | 17.5 | 8 | 0 | 12.5 | 0 | 2.5 | 0 | 0 | 0 | 3.5 | 0 | 4.5 | 0 | 0 | 0 | 0 | 0 | 0 | 0 | 0 | 0 | 0 | 362 | 845 | 745 | 1.75 | 0 | 0
158 | 89.88 | 8 | 0.4 | 0 | 0.4 | 0 | 0.5 | 0 | 0 | 0 | 0 | 0.1 | 0.5 | 0.01 | 0 | 0 | 0.2 | 0 | 0 | 0 | 0 | 7.69 | 0 | 322 | 1071.5 | 770.5 | 6.15 | 0 | 0
159 | 75.6 | 12 | 1.85 | 0 | 2 | 0 | 2.5 | 0 | 0 | 0 | 0 | 1.1 | 3 | 0.4 | 0 | 0 | 1.45 | 0 | 0 | 0 | 0 | 7.75 | 0 | 378 | 1059.5 | 892.5 | 5.4 | 0 | 0
160 | 53.4 | 20 | 4.6 | 0 | 4.6 | 0 | 5 | 0 | 0 | 0 | 0 | 2 | 5 | 1 | 0 | 0 | 4 | 0 | 0 | 0 | 0 | 7.82 | 0 | 438 | 940.5 | 0 | 0 | 0 | 0
161 | 71.8 | 14 | 2.5 | 0 | 2.5 | 0 | 2.75 | 0 | 0 | 0 | 0 | 1.05 | 2.75 | 0.2475 | 0 | 0 | 2.2 | 0 | 0 | 0 | 0 | 7.76 | 0 | 378 | 1004.5 | 822.5 | 6 | 0 | 0
162 | 68.18 | 22 | 0 | 0 | 8 | 0 | 0 | 0.007 | 0 | 0 | 0 | 1.3 | 0.09 | 0.4 | 0.02 | 0 | 0 | 0 | 0 | 0 | 0 | 0 | 180 | 180 | 500 | 0 | 23 | 11.34 | 0
163 | 65.96 | 23 | 0 | 0 | 9 | 0 | 0 | 0.008 | 0 | 0 | 0 | 1.4 | 0.1 | 0.5 | 0.03 | 0 | 0 | 0 | 0 | 0 | 0 | 0 | 193 | 200 | 530 | 0 | 28 | 13.91 | 0
164 | 63.826 | 24 | 0 | 0 | 9.5 | 0 | 0 | 0.014 | 0 | 0 | 0 | 1.6 | 0.2 | 0.8 | 0.06 | 0 | 0 | 0 | 0 | 0 | 0 | 0 | 195 | 210 | 550 | 0 | 27 | 13.91 | 0
165 | 61.68 | 25 | 0 | 0 | 10 | 0 | 0 | 0.02 | 0 | 0 | 0 | 1.9 | 0.3 | 1 | 0.1 | 0 | 0 | 0 | 0 | 0 | 0 | 0 | 197 | 220 | 570 | 0 | 27 | 13.91 | 0
166 | 59.36 | 26 | 0 | 0 | 11 | 0 | 0 | 0.03 | 0 | 0 | 0 | 2 | 0.4 | 1.1 | 0.11 | 0 | 0 | 0 | 0 | 0 | 0 | 0 | 208 | 240 | 590 | 0 | 18 | 14.23 | 0
167 | 65.961 | 23 | 0 | 0 | 9.1 | 0 | 0 | 0.009 | 0 | 0 | 0 | 1.3 | 0.1 | 0.5 | 0.03 | 0 | 0 | 0 | 0 | 0 | 0 | 0 | 190 | 195 | 520 | 0 | 25 | 12.98 | 0
168 | 62.791 | 24 | 0 | 0 | 9.9 | 0 | 0 | 0.019 | 0 | 0 | 0 | 2 | 0.3 | 0.9 | 0.09 | 0 | 0 | 0 | 0 | 0 | 0 | 0 | 194 | 220 | 580 | 0 | 23 | 13.35 | 0
169 | 63.762 | 25 | 0 | 0 | 9.2 | 0 | 0 | 0.008 | 0 | 0 | 0 | 1.5 | 0.1 | 0.4 | 0.03 | 0 | 0 | 0 | 0 | 0 | 0 | 0 | 190 | 210 | 530 | 0 | 26 | 12.32 | 0
170 | 61.68 | 25 | 0 | 0 | 10 | 0 | 0 | 0.02 | 0 | 0 | 0 | 1.8 | 0.3 | 1.1 | 0.1 | 0 | 0 | 0 | 0 | 0 | 0 | 0 | 189 | 205 | 530 | 0 | 27 | 14.11 | 0
171 | 65.265 | 23 | 0 | 0 | 9.3 | 0 | 0 | 0.015 | 0 | 0 | 0 | 1.5 | 0.2 | 0.7 | 0.02 | 0 | 0 | 0 | 0 | 0 | 0 | 0 | 193 | 190 | 520 | 0 | 23 | 12.58 | 0
172 | 61.87 | 25 | 0 | 0 | 9.8 | 0 | 0 | 0.02 | 0 | 0 | 0 | 1.9 | 0.3 | 1 | 0.11 | 0 | 0 | 0 | 0 | 0 | 0 | 0 | 194 | 230 | 580 | 0 | 25 | 14.01 | 0
173 | 63.821 | 24 | 0 | 0 | 9.5 | 0 | 0 | 0.014 | 0 | 0 | 0 | 1.65 | 0.2 | 0.75 | 0.065 | 0 | 0 | 0 | 0 | 0 | 0 | 0 | 194 | 200 | 545 | 0 | 23 | 12.785 | 0
174 | 63.27 | 24.5 | 0 | 0 | 8.7 | 0 | 0 | 0.018 | 0 | 0 | 1.6 | 1.3 | 0.4 | 0.2 | 0 | 0 | 0 | 0.01 | 0 | 0 | 0 | 0 | 0 | 0 | 610 | 395 | 41 | 13.6 | 0
175 | 62.27 | 25.6 | 0 | 0 | 9.5 | 0 | 0 | 0.011 | 0 | 0 | 1 | 0.9 | 0.6 | 0.1 | 0 | 0 | 0 | 0.007 | 0 | 0 | 0 | 0 | 0 | 0 | 630 | 420 | 30 | 13.55 | 0
176 | 63.36 | 23.5 | 0 | 0 | 10 | 0 | 0 | 0.014 | 0 | 0 | 1.2 | 1.1 | 0.5 | 0.3 | 0 | 0 | 0 | 0.013 | 0 | 0 | 0 | 0 | 0 | 0 | 625 | 408 | 35 | 13.51 | 0
177 | 62.66 | 24.5 | 0 | 0 | 9.5 | 0 | 0 | 0.015 | 0 | 0 | 1.25 | 1.25 | 0.55 | 0.25 | 0 | 0 | 0 | 0.0105 | 0 | 0 | 0 | 0 | 0 | 0 | 620 | 407.5 | 35.5 | 13.555 | 0
178 | 66.276 | 22.5 | 0.02 | 0.03 | 9.1 | 0 | 0 | 0.002 | 0.26 | 0.03 | 0.6 | 0.8 | 0.002 | 0.08 | 0 | 0 | 0 | 0 | 0 | 0 | 0 | 0 | 0 | 0 | 615 | 355 | 32.4 | 13.8 | 0
179 | 63.227 | 23.6 | 0.05 | 0.03 | 9.9 | 0 | 0 | 0.008 | 0.29 | 0.04 | 1 | 1.1 | 0.005 | 0.15 | 0 | 0 | 0 | 0 | 0 | 0 | 0 | 0 | 0 | 0 | 660 | 380 | 28.5 | 13.9 | 0
180 | 61.548 | 24.8 | 0.03 | 0.04 | 10.1 | 0 | 0 | 0.019 | 0.32 | 0.03 | 1.2 | 1 | 0.003 | 0.11 | 0 | 0 | 0 | 0 | 0 | 0 | 0 | 0 | 0 | 0 | 630 | 370 | 25.7 | 13.8 | 0
181 | 60.71 | 22 | 0.96 | 0.06 | 10.9 | 0 | 0 | 0.03 | 0.4 | 0.05 | 1.5 | 1.4 | 0.01 | 0.98 | 0 | 0 | 0 | 0 | 0 | 0 | 0 | 0 | 0 | 0 | 610 | 390 | 12.2 | 13.9 | 0
182 | 61.433 | 24.1 | 0.04 | 0.8 | 9.7 | 0 | 0 | 0.017 | 0.27 | 1.1 | 0.5 | 1.2 | 0.02 | 0.12 | 0 | 0 | 0 | 0 | 0 | 0 | 0 | 0 | 0 | 0 | 590 | 375 | 23.6 | 13.8 | 0
183 | 62.053 | 23.2 | 0.01 | 0.04 | 9.3 | 0 | 0 | 0.011 | 0.31 | 2.4 | 0.8 | 0.9 | 0.006 | 0.17 | 0 | 0 | 0 | 0 | 0 | 0 | 0 | 0 | 0 | 0 | 625 | 385 | 25.1 | 13.9 | 0
184 | 62.315 | 23.5 | 0.06 | 1.9 | 9.6 | 0 | 0 | 0.012 | 0.29 | 0.03 | 0.8 | 0.8 | 0.003 | 0.09 | 0 | 0 | 0 | 0 | 0 | 0 | 0 | 0 | 0 | 0 | 655 | 370 | 21.4 | 13.8 | 0
185 | 62.075 | 23.1 | 0.03 | 1.1 | 9.4 | 0 | 0 | 0.14 | 0.34 | 1.3 | 0.9 | 0.7 | 0.005 | 0.21 | 0 | 0 | 0 | 0 | 0 | 0 | 0 | 0 | 0 | 0 | 645 | 415 | 10.3 | 13.9 | 0
186 | 58.969 | 23.5 | 0.505 | 1.515 | 10 | 0 | 0 | 0.0155 | 0.325 | 1.265 | 1.25 | 1.5 | 0.1005 | 0.455 | 0 | 0 | 0 | 0 | 0 | 0 | 0 | 0 | 0 | 0 | 625 | 385 | 21.35 | 13.85 | 0
187 | 61.25 | 22 | 0 | 4.5 | 8.25 | 0.25 | 1 | 0 | 0 | 0 | 0 | 2.5 | 0 | 0 | 0.25 | 0 | 0 | 0 | 0 | 0.25 | 0 | 0 | 0 | 0 | 487 | 379 | 2.5 | 13.66 | 0
188 | 69.5 | 18 | 0 | 3 | 5.5 | 0.25 | 1 | 0 | 0 | 0 | 0 | 2.5 | 0 | 0 | 0.25 | 0 | 0 | 0 | 0 | 0.25 | 0 | 0 | 0 | 0 | 0 | 0 | 0 | 14.25 | 0
189 | 69.5 | 18 | 0 | 4.25 | 4.25 | 0.25 | 1 | 0 | 0 | 0 | 0 | 2.5 | 0 | 0 | 0.25 | 0 | 0 | 0 | 0 | 0.25 | 0 | 0 | 0 | 0 | 0 | 0 | 0 | 14.2 | 0
190 | 69.5 | 18 | 0 | 6 | 2.5 | 0.25 | 1 | 0 | 0 | 0 | 0 | 2.5 | 0 | 0 | 0.25 | 0 | 0 | 0 | 0 | 0.25 | 0 | 0 | 0 | 0 | 0 | 0 | 0 | 14.3 | 0
191 | 62.5 | 25 | 0 | 3 | 5.5 | 0.25 | 1 | 0 | 0 | 0 | 0 | 2.5 | 0 | 0 | 0.25 | 0 | 0 | 0 | 0 | 0.25 | 0 | 0 | 0 | 0 | 0 | 0 | 0 | 12.81 | 0
192 | 61.75 | 25 | 0 | 3 | 5.5 | 1 | 1 | 0 | 0 | 0 | 0 | 2.5 | 0 | 0 | 0.25 | 0 | 0 | 0 | 0 | 0.25 | 0 | 0 | 0 | 0 | 406 | 336 | 3 | 14.2 | 0
193 | 60.75 | 25 | 0 | 3 | 5.5 | 2 | 1 | 0 | 0 | 0 | 0 | 2 | 0 | 0 | 0.25 | 0 | 0 | 0 | 0 | 0.25 | 0 | 0 | 0 | 0 | 548 | 386 | 8.5 | 13.57 | 0
194 | 63 | 22 | 0 | 11 | 0 | 0 | 2 | 0 | 0 | 0 | 0 | 3 | 0 | 0 | 0 | 0 | 0 | 0 | 0 | 0 | 0 | 0 | 0 | 0 | 581 | 524 | 1.5 | 14.07 | 0
195 | 62 | 22 | 0 | 11 | 0 | 0 | 2 | 0 | 0 | 0 | 0 | 3 | 0 | 0 | 0 | 0 | 0 | 0 | 0 | 0 | 0 | 0 | 0 | 0 | 628 | 483 | 12 | 14.1 | 0
196 | 61.75 | 22 | 0 | 11 | 0 | 0 | 2 | 0 | 0 | 0 | 0 | 3 | 0 | 0 | 0.25 | 0 | 0 | 0 | 0 | 0.25 | 0 | 0 | 0 | 0 | 650 | 485 | 14 | 14.1 | 0
197 | 59.75 | 22 | 0 | 11 | 0 | 0 | 4 | 0 | 0 | 0 | 0 | 3 | 0 | 0 | 0.25 | 0 | 0 | 0 | 0 | 0.25 | 0 | 0 | 0 | 0 | 0 | 0 | 0 | 14.3 | 0
198 | 75 | 12.5 | 0 | 8 | 7.5 | 0 | 1.75 | 0 | 0 | 0 | 0 | 0 | 0 | 0 | 0 | 0 | 1.05 | 0 | 0 | 0 | 0 | 0 | 0 | 0 | 0 | 0 | 0 | 0 | 13.6
199 | 61.89 | 23.5 | 6.5 | 0 | 0 | 0 | 0.1 | 0.025 | 0 | 0 | 0 | 3.25 | 0.25 | 0.25 | 0 | 0.25 | 0 | 0.375 | 0.005 | 0 | 0 | 0 | 0 | 240 | 250 | 260 | 7.5 | 0 | 0
200 | 66.65 | 13 | 0 | 0 | 7 | 0 | 0 | 0 | 0 | 0 | 0 | 0.75 | 0.1 | 5 | 0 | 0 | 0 | 0 | 0 | 0 | 0 | 0 | 0 | 158 | 495.6 | 356 | 8 | 0 | 0
201 | 66.23 | 15 | 0 | 0 | 0 | 0 | 1 | 0.275 | 0 | 0 | 4 | 2 | 7 | 4.5 | 0 | 0 | 0 | 0 | 0 | 0 | 0 | 0 | 188.5 | 197 | 628.2 | 383.9 | 12.5 | 17.2 | 0
202 | 63 | 20.5 | 0 | 0 | 8 | 0.105 | 0.505 | 0.505 | 0 | 2.05 | 2.05 | 0.255 | 0.205 | 1.1 | 0 | 0 | 0 | 0 | 0 | 0 | 0 | 0 | 188.5 | 200 | 523.5 | 376.9 | 8 | 0 | 14
203 | 81.6 | 12.5 | 0 | 0 | 0 | 0 | 0 | 0 | 4 | 0 | 0 | 0 | 0 | 0 | 0 | 0 | 1.9 | 0 | 0 | 0 | 0 | 0 | 0 | 310 | 907.4 | 593.3 | 9 | 0 | 14
204 | 47.43 | 21.75 | 1.25 | 1 | 9 | 0 | 0 | 0.075 | 0 | 0 | 0 | 0.5 | 0.5 | 18.5 | 0 | 0 | 0 | 0 | 0 | 0 | 0 | 0 | 0 | 0 | 963.2 | 753.8 | 10.2 | 0 | 0
205 | 74 | 17.5 | 0 | 0 | 4.5 | 0 | 1.525 | 0 | 0 | 0 | 3 | 2 | 0 | 0 | 0 | 0 | 0 | 0.55 | 0 | 0 | 2.75 | 0 | 0 | 0 | 558.4 | 363 | 5 | 0 | 14
206 | 68.25 | 20 | 0 | 0 | 4.5 | 0 | 0 | 0 | 0 | 0 | 0 | 2.5 | 1.25 | 0 | 0 | 1.5 | 0 | 0 | 0 | 0 | 2 | 0 | 0 | 158 | 0 | 345.5 | 13 | 0 | 0
207 | 68.25 | 20 | 0 | 0 | 4.5 | 0 | 0 | 0 | 0 | 0 | 0 | 2.5 | 1.25 | 0 | 0 | 1.5 | 0 | 0 | 0 | 0 | 1 | 0 | 0 | 155 | 462.8 | 297.3 | 11 | 0 | 0
208 | 68.25 | 20 | 0 | 0 | 4.5 | 0 | 0 | 0 | 0 | 0 | 0 | 2.5 | 1.25 | 0 | 0 | 1.5 | 0 | 0 | 0 | 0 | 0 | 0 | 0 | 153 | 551.4 | 359.5 | 14 | 0 | 0
209 | 66.25 | 20 | 0 | 0 | 4.5 | 0 | 0 | 0 | 0 | 0 | 0 | 2.5 | 1.25 | 0 | 0 | 1.5 | 0 | 0 | 0 | 0 | 3 | 0 | 0 | 171 | 487.2 | 331.5 | 6 | 0 | 0
210 | 66.25 | 20 | 0 | 0 | 4.5 | 0 | 0 | 0 | 0 | 0 | 0 | 2.5 | 1.25 | 0 | 0 | 1.5 | 0 | 0 | 0 | 0 | 2 | 0 | 0 | 167 | 513.7 | 330.9 | 11 | 0 | 0
211 | 66.25 | 20 | 0 | 0 | 4.5 | 0 | 0 | 0 | 0 | 0 | 0 | 2.5 | 1.25 | 0 | 0 | 1.5 | 0 | 0 | 0 | 0 | 1 | 0 | 0 | 167 | 479.5 | 326 | 9 | 0 | 0
212 | 75.5 | 15 | 0 | 0 | 0 | 0 | 0 | 0 | 0 | 0 | 0 | 0 | 0.5 | 0 | 0 | 1.5 | 0 | 0 | 0 | 0 | 0 | 0 | 0 | 129 | 481.6 | 296.7 | 16 | 0 | 0
213 | 68.25 | 20 | 0 | 0 | 4.5 | 0 | 0 | 0 | 0 | 0 | 0 | 2.5 | 1.25 | 0 | 0 | 1.5 | 0 | 0 | 0 | 0 | 2 | 0 | 0 | 158 | 0 | 345.5 | 13 | 0 | 0
214 | 68.25 | 20 | 0 | 0 | 4.5 | 0 | 0 | 0.005 | 0 | 0 | 0 | 2.5 | 1.25 | 0 | 0 | 1.5 | 0 | 0 | 0 | 0 | 1 | 0 | 0 | 155 | 462.8 | 297.3 | 11 | 0 | 0
215 | 68.25 | 20 | 0 | 0 | 4.5 | 0 | 0 | 0.005 | 0 | 0 | 0 | 2.5 | 1.25 | 0 | 0 | 1.5 | 0 | 0 | 0 | 0 | 0 | 0 | 0 | 188 | 551.4 | 359.5 | 14 | 0 | 0
216 | 66.25 | 20 | 0 | 0 | 4.5 | 0 | 0 | 0.005 | 0 | 0 | 0 | 2.5 | 1.25 | 0 | 0 | 1.5 | 0 | 0 | 0 | 0 | 3 | 0 | 0 | 171 | 424.4 | 331.6 | 6 | 0 | 0
217 | 66.25 | 20 | 0 | 0 | 4.5 | 0 | 0 | 0.005 | 0 | 0 | 0 | 2.5 | 1.25 | 0 | 0 | 1.5 | 0 | 0 | 0 | 0 | 2 | 0 | 0 | 167 | 513.7 | 330.9 | 11 | 0 | 0
218 | 66.25 | 20 | 0 | 0 | 4.5 | 0 | 0 | 0.005 | 0 | 0 | 0 | 2.5 | 1.25 | 0 | 0 | 1.5 | 0 | 0 | 0 | 0 | 1 | 0 | 0 | 167 | 479.5 | 326 | 9 | 0 | 0
219 | 75.5 | 15 | 0 | 0 | 0 | 0 | 0 | 0.005 | 0 | 0 | 0 | 0 | 0.5 | 0 | 0 | 1.5 | 0 | 0 | 0 | 0 | 0 | 0 | 0 | 129 | 481.6 | 296.7 | 16 | 0 | 0
220 | 63 | 20.5 | 8 | 0 | 8 | 0.15 | 0.055 | 0.055 | 0 | 2.05 | 2.05 | 0.255 | 0.205 | 1.1 | 0 | 0 | 0 | 0 | 0 | 0 | 0 | 0 | 188.5 | 200 | 523.5 | 376.9 | 8 | 0 | 0